## Sheet1
R (ohm) | LETI Sigma (ohm) | Skywater Sigma (ohm) |  | blv | wlv | mean | std | Sigma multiple | Bitline Voltage (V) | Distribution width (Ω ) | R(n) (Ω ) | Rmin(n) (Ω ) | Rmax(n) (Ω ) | WL (V) | BL (V)
4000 | 619.9138 | 23.357151 | 577.605344 | 1.3 | 2.6 | 73560.4292 | 37764.18 | m = 1.356 | [7 empty] | Rref (Ω)
5000 | 935.8636 | 207.038265 | 1017.137 | 1.8 | 1.9 | 52909.834 | 37221.78 | Distribution 0 | N/A | N/A | N/A | N/A | 3800 | 4 | 4.4
6000 | 1289.687 | 774.128133 | 1491.834736 | 1.5 | 2.4 | 45104.66 | 33562.92 | Distribution 1 | 0.2 | 696 | 4253 | 3950 | 4646 | 2.7 | 4 | 3873.548
7000 | 1676.088 | 1434.181769 | 2000.255528 | 2.1 | 1.9 | 41709.25 | 29687.92 | Distribution 2 | 0.2 | 1045 | 5319 | 4872 | 5917 | 3.1 | 2.7 | 4756.317
8000 | 2091.382 | 1675.51891 | 2540.956352 | 2 | 1.9 | 41421.71 | 27284.16738 | Distribution 3 | 0.2 | 1671 | 6988 | 6289 | 7961 | 3.5 | 2.2 | 6097.331
9000 | 2532.825 | 2532.237474 | 3112.494184 | 2.2 | 1.9 | 39929.94 | 24260.99 | Distribution 4 | 0.2 | 2921 | 9837 | 8649 | 11570 | 3.9 | 2.1 | 8290.751
10000 | 2998.275 | 3283.615599 | 3713.426 | 1.6 | 2.3 | 35331.39 | 23343.18 | Distribution 5 | 0.2 | 5846 | 15368 | 13084 | 18930 | 3.8 | 2 | 12280.51
11000 | 3486.005 | 5075.496679 | 4342.308776 | 1.7 | 2.3 | 31741.14 | 22302.61 | Distribution 6 | 0.2 | 24768 | 28825 | 23350 | 48118 | 2.3 | 1.6 | 20908.96
12000 | 3994.58 |  | 4997.699488 | 1.6 | 2.8 | 30842.81 | 19184.5 | Distribution 7 | 0.2 | N/A | N/A | 92745 | N/A | 0 | 0 | 63362.33
13000 | 4522.793 | 6620.867874 | 5678.155112 | 1.7 | 2.4 | 26682.45 | 18905.72
14000 | 5069.603 | 6814.579568 | 6382.232624 | 1.5 | 3.5 | 26053.288 | 18737.43
15000 | 5634.108 | 8161.600156 | 7108.489 | 1.7 | 3.1 | 23959.77 | 17188.18
16000 | 6215.511 |  | 7855.481216 | 1.9 | 2.1 | 23782.74 | 16823.19
17000 | 6813.107 | 8376.390839 | 8621.766248 | 1.8 | 2.6 | 23122.317 | 14406.55
18000 | 7426.261 | 9331.45297 | 9405.901072 | 1.6 | 4 | 22699.36 | 13567.11
19000 | 8054.403 | 9568.411523 | 10206.44 | 2.3 | 2 | 22053.32 | 12856.02
20000 | 8697.015 | 9735.415532 | 11021.948 | 1.9 | 2.6 | 20849.47 | 9735.415532
21000 | 9353.625 |  | 11850.97 | 2.4 | 2 | 19075.312 | 9568.411523
22000 | 10023.8 | 12856.02 | 12692.08 | 5 | 2 | 17981.14 | 9331.45297
23000 | 10707.13 | 14406.55 | 13543.82 | 1.9 | 2.7 | 17322.14 | 8376.390839
24000 | 11403.26 | 17188.18 | 14404.75 | 3.8 | 2 | 15468.38 | 8161.600156
25000 | 12111.84 |  | 15273.425 | 2.7 | 2 | 14907.972 | 7549.396369
26000 | 12832.55 | 18737.43 | 16148.41 | 2.9 | 2 | 14551.6 | 7138.138131
27000 | 13565.09 | 18905.72 | 17028.26 | 4.4 | 2 | 14375.58 | 6814.579568
28000 | 14309.18 |  | 17911.52 | 4.8 | 2 | 12923.93 | 6620.867874
29000 | 15064.56 |  | 18796.77 | 1.8 | 3.7 | 12774.3342 | 5279.317531
30000 | 15830.98 |  | 19682.542 | 3.1 | 2.1 | 10883.04 | 5075.496679
31000 | 16608.21 | 19184.5 | 20567.41 | 2.9 | 2.1 | 10818.07 | 4463.642059
32000 | 17396.02 | 22302.61 | 21449.92 | 3.5 | 2.1 | 10405.33 | 3932.421758
33000 | 18194.21 |  | 22328.64 | 3.8 | 2.1 | 9930.159444 | 3283.615599
34000 | 19002.58 |  | 23202.12 | 3.9 | 2.1 | 9860.749182 | 3199.21391
35000 | 19820.94 | 23343.18 | 24068.921 | 2 | 3.6 | 8929.4025 | 2532.237474
36000 | 20649.11 |  | 24927.59 | 1.9 | 3.5 | 8532.5845 | 2527.002453
37000 | 21486.92 |  | 25776.7 | 2.3 | 2.5 | 8297.898833 | 1983.134096
38000 | 22334.2 |  | 26614.8 | 4.5 | 2.2 | 7962.6215 | 1675.51891
39000 | 23190.81 |  | 27440.44 | 2 | 3.7 | 7117.5368 | 1552.291097
40000 | 24056.58 | 24260.99 | 28252.184 | 2.2 | 3.6 | 7082.7965 | 1434.181769
41000 | 24931.38 | 27284.16738 | 29048.59 | 2.2 | 3.5 | 6871.254 | 1203.40565
42000 | 25815.07 | 29687.92 | 29828.21 | 2.3 | 3.1 | 6318.9644 | 1029.54534
43000 | 26707.51 |  | 30589.61 |  | 3.3 | 5973.9024 | 774.128133
44000 | 27608.59 |  | 31331.34 | 2.2 | 4 | 5780.89275 | 713.851554
45000 | 28518.17 | 33562.92 | 32051.953 | 2.4 | 3.7 | 5466.1036 | 700.363284
46000 | 29436.14 |  | 32750.01 | 4.9 | 2.4 | 5447.664 | 674.428548
47000 | 30362.38 |  | 33424.08 | 2.7 | 3.1 | 5332.7588 | 330.393914
48000 | 31296.79 |  | 34072.7 | 3.4 | 2.4 | 5185.786 | 207.038265
49000 | 32239.27 |  | 34694.44 | 4.5 | 3 | 4787.58 | 149.552107
50000 | 33189.7 |  | 35287.85 | 3 | 3.6 | 4681.412 | 112.356439
|  |  |  | 4 | 2.7 | 4387.5535 | 47.607378
|  |  |  | 4.4 | 2.8 | 4292.5085 | 31.399077
|  |  |  | 4.3 | 3.8 | 3923.747 | 23.357151
|  |  |  | 4.4 | 4 | 3718.7805 | 15.688578